## A16SG
Column1 | Column2 | Column3 | Column4 | Column5
#FILE: | A16SG_PF_080126.dsu
#FORMAT: | NETZSCH5
#IDENTITY: | A16SG_PF_080126
#DECIMAL: | COMMA
#SEPARATOR: | SEMICOLON
#MTYPE: | DTA
#MSUBTYPE:
#INSTRUMENT: | NETZSCH STA 449 C
#PROJECT: | Ceramika
#DATE/TIME: | 08.01.2026 16:41:23
#CORR. FILE: | korekcja_1000_air_300920.bsu
#LABORATORY: | KTCh
#OPERATOR: | AW-M
#REMARK:
#SAMPLE: | A16SG_PF_080126
#SAMPLE MASS /mg: | 225,600
#MATERIAL: | Empty
#REFERENCE: | Al2O3 Martoxide
#REFERENCE MASS /mg: | 119,600
#TYPE OF CRUCIBLE: | DTA/TG crucible Al2O3
#SAMPLE CRUCIBLE MASS /mg: | 1428,400
#REFERENCE CRUCIBLE MASS /mg: | 1430,300
#PROTECTIVE GAS: | Argon 10ml/min
#FLOW RATE:
#PURGE GAS 1: | outlet functionality
#FLOW RATE 1: | outlet functionality
#PURGE GAS 2: | Air
#FLOW RATE 2 /(ml/min): | 60
#CORR. CODE: | 020
#EXO: | +1
#RANGE: | 35.0/5.0(K/min)/1000.0
#SEGMENT: | S1/1
##Temp./°C | Time/min | DTA/(uV/mg) | Mass/% | Sensit./(µV/mW)
33,91400 | 0,0000e+000 | 7,7239e-003 | 100,00000 | 1,00000
38,91400 | 4,07128 | 1,3828e-002 | 100,07146 | 1,00000
43,91400 | 5,29978 | 1,6753e-002 | 100,09830 | 1,00000
48,91400 | 6,23686 | 1,8572e-002 | 100,08300 | 1,00000
53,91400 | 7,04070 | 1,9447e-002 | 100,06203 | 1,00000
58,91400 | 7,76793 | 1,9900e-002 | 100,03815 | 1,00000
63,91400 | 8,45086 | 1,9903e-002 | 100,01338 | 1,00000
68,91400 | 9,10803 | 1,9642e-002 | 99,99043 | 1,00000
73,91400 | 9,75177 | 1,9185e-002 | 99,97013 | 1,00000
78,91400 | 10,39174 | 1,8585e-002 | 99,95045 | 1,00000
83,91400 | 11,03335 | 1,7817e-002 | 99,92899 | 1,00000
88,91400 | 11,68127 | 1,7176e-002 | 99,91110 | 1,00000
93,91400 | 12,34429 | 1,6601e-002 | 99,89532 | 1,00000
98,91400 | 13,02921 | 1,6281e-002 | 99,88045 | 1,00000
103,91400 | 13,74415 | 1,6064e-002 | 99,86501 | 1,00000
108,91400 | 14,49857 | 1,6034e-002 | 99,85144 | 1,00000
113,91400 | 15,30012 | 1,6445e-002 | 99,83881 | 1,00000
118,91400 | 16,15573 | 1,7366e-002 | 99,82747 | 1,00000
123,91400 | 17,06740 | 1,8852e-002 | 99,81937 | 1,00000
128,91400 | 18,03745 | 2,0806e-002 | 99,80999 | 1,00000
133,91400 | 19,06194 | 2,3173e-002 | 99,80468 | 1,00000
138,91400 | 20,13017 | 2,5901e-002 | 99,79966 | 1,00000
143,91400 | 21,22918 | 2,8825e-002 | 99,79273 | 1,00000
148,91400 | 22,34194 | 3,1874e-002 | 99,78749 | 1,00000
153,91400 | 23,45451 | 3,4833e-002 | 99,78191 | 1,00000
158,91400 | 24,55689 | 3,7483e-002 | 99,77210 | 1,00000
163,91400 | 25,64331 | 3,9903e-002 | 99,76467 | 1,00000
168,91400 | 26,71068 | 4,2136e-002 | 99,75557 | 1,00000
173,91400 | 27,75821 | 4,4171e-002 | 99,74699 | 1,00000
178,91400 | 28,78751 | 4,6048e-002 | 99,73887 | 1,00000
183,91400 | 29,79978 | 4,7812e-002 | 99,73183 | 1,00000
188,91400 | 30,79982 | 4,9485e-002 | 99,72394 | 1,00000
193,91400 | 31,79335 | 5,1117e-002 | 99,71592 | 1,00000
198,91400 | 32,78399 | 5,2821e-002 | 99,70711 | 1,00000
203,91400 | 33,77578 | 5,4458e-002 | 99,69923 | 1,00000
208,91400 | 34,77154 | 5,6181e-002 | 99,69186 | 1,00000
213,91400 | 35,76910 | 5,8078e-002 | 99,68407 | 1,00000
218,91400 | 36,76921 | 5,9920e-002 | 99,67711 | 1,00000
223,91400 | 37,76972 | 6,1847e-002 | 99,66975 | 1,00000
228,91400 | 38,77125 | 6,3810e-002 | 99,66255 | 1,00000
233,91400 | 39,77286 | 6,5795e-002 | 99,65656 | 1,00000
238,91400 | 40,77468 | 6,7791e-002 | 99,64991 | 1,00000
243,91400 | 41,77830 | 6,9681e-002 | 99,64416 | 1,00000
248,91400 | 42,78260 | 7,1621e-002 | 99,63830 | 1,00000
253,91400 | 43,78939 | 7,3561e-002 | 99,63279 | 1,00000
258,91400 | 44,79833 | 7,5544e-002 | 99,62607 | 1,00000
263,91400 | 45,80627 | 7,7474e-002 | 99,61997 | 1,00000
268,91400 | 46,81430 | 7,9444e-002 | 99,61449 | 1,00000
273,91400 | 47,81899 | 8,1289e-002 | 99,60864 | 1,00000
278,91400 | 48,82391 | 8,3120e-002 | 99,60390 | 1,00000
283,91400 | 49,82679 | 8,4830e-002 | 99,59947 | 1,00000
288,91400 | 50,83179 | 8,6543e-002 | 99,59449 | 1,00000
293,91400 | 51,83730 | 8,8294e-002 | 99,58858 | 1,00000
298,91400 | 52,84471 | 9,0100e-002 | 99,58447 | 1,00000
303,91400 | 53,85252 | 9,1826e-002 | 99,57819 | 1,00000
308,91400 | 54,86008 | 9,3623e-002 | 99,57383 | 1,00000
313,91400 | 55,86644 | 9,5334e-002 | 99,56951 | 1,00000
318,91400 | 56,87093 | 9,7063e-002 | 99,56481 | 1,00000
323,91400 | 57,87365 | 9,8681e-002 | 99,56018 | 1,00000
328,91400 | 58,87586 | 0,10034 | 99,55585 | 1,00000
333,91400 | 59,87795 | 0,10198 | 99,55144 | 1,00000
338,91400 | 60,88140 | 0,10361 | 99,54827 | 1,00000
343,91400 | 61,88716 | 0,10529 | 99,54437 | 1,00000
348,91400 | 62,89606 | 0,10703 | 99,54085 | 1,00000
353,91400 | 63,90396 | 0,10865 | 99,53573 | 1,00000
358,91400 | 64,91160 | 0,11039 | 99,53165 | 1,00000
363,91400 | 65,91682 | 0,11191 | 99,52840 | 1,00000
368,91400 | 66,92113 | 0,11347 | 99,52446 | 1,00000
373,91400 | 67,92412 | 0,11508 | 99,52097 | 1,00000
378,91400 | 68,92618 | 0,11672 | 99,51739 | 1,00000
383,91400 | 69,92961 | 0,11832 | 99,51410 | 1,00000
388,91400 | 70,93254 | 0,11980 | 99,51108 | 1,00000
393,91400 | 71,93664 | 0,12123 | 99,50757 | 1,00000
398,91400 | 72,94350 | 0,12256 | 99,50329 | 1,00000
403,91400 | 73,94993 | 0,12408 | 99,49884 | 1,00000
408,91400 | 74,95625 | 0,12558 | 99,49663 | 1,00000
413,91400 | 75,95947 | 0,12689 | 99,49207 | 1,00000
418,91400 | 76,96055 | 0,12827 | 99,48838 | 1,00000
423,91400 | 77,96182 | 0,12962 | 99,48542 | 1,00000
428,91400 | 78,96116 | 0,13115 | 99,48174 | 1,00000
433,91400 | 79,96244 | 0,13248 | 99,48017 | 1,00000
438,91400 | 80,96420 | 0,13380 | 99,47716 | 1,00000
443,91400 | 81,96963 | 0,13504 | 99,47512 | 1,00000
448,91400 | 82,97401 | 0,13629 | 99,47078 | 1,00000
453,91400 | 83,98039 | 0,13777 | 99,46788 | 1,00000
458,91400 | 84,98725 | 0,13962 | 99,46706 | 1,00000
463,91400 | 85,98910 | 0,14098 | 99,46468 | 1,00000
468,91400 | 86,98908 | 0,14239 | 99,46242 | 1,00000
473,91400 | 87,98834 | 0,14376 | 99,46033 | 1,00000
478,91400 | 88,98722 | 0,14478 | 99,45878 | 1,00000
483,91400 | 89,98731 | 0,14597 | 99,45554 | 1,00000
488,91400 | 90,99033 | 0,14724 | 99,45483 | 1,00000
493,91400 | 91,99471 | 0,14846 | 99,45210 | 1,00000
498,91400 | 92,99873 | 0,14961 | 99,44978 | 1,00000
503,91400 | 94,00090 | 0,15052 | 99,44952 | 1,00000
508,91400 | 95,00319 | 0,15181 | 99,44814 | 1,00000
513,91400 | 96,00242 | 0,15287 | 99,44606 | 1,00000
518,91400 | 97,00123 | 0,15392 | 99,44468 | 1,00000
523,91400 | 98,00085 | 0,15501 | 99,44437 | 1,00000
528,91400 | 99,00184 | 0,15602 | 99,44161 | 1,00000
533,91400 | 100,00340 | 0,15699 | 99,43915 | 1,00000
538,91400 | 101,00714 | 0,15796 | 99,43682 | 1,00000
543,91400 | 102,01200 | 0,15901 | 99,43464 | 1,00000
548,91400 | 103,01435 | 0,15985 | 99,43253 | 1,00000
553,91400 | 104,01552 | 0,16103 | 99,43133 | 1,00000
558,91400 | 105,01659 | 0,16181 | 99,42872 | 1,00000
563,91400 | 106,01728 | 0,16277 | 99,42762 | 1,00000
568,91400 | 107,01487 | 0,16331 | 99,42490 | 1,00000
573,91400 | 108,01318 | 0,16391 | 99,42318 | 1,00000
578,91400 | 109,01231 | 0,16448 | 99,42296 | 1,00000
583,91400 | 110,01245 | 0,16509 | 99,42199 | 1,00000
588,91400 | 111,01325 | 0,16569 | 99,41649 | 1,00000
593,91400 | 112,01699 | 0,16639 | 99,41676 | 1,00000
598,91400 | 113,01934 | 0,16713 | 99,41445 | 1,00000
603,91400 | 114,02173 | 0,16788 | 99,41137 | 1,00000
608,91400 | 115,02219 | 0,16862 | 99,40922 | 1,00000
613,91400 | 116,02435 | 0,16965 | 99,40771 | 1,00000
618,91400 | 117,02511 | 0,17124 | 99,40564 | 1,00000
623,91400 | 118,02295 | 0,17213 | 99,40421 | 1,00000
628,91400 | 119,02058 | 0,17306 | 99,40324 | 1,00000
633,91400 | 120,01824 | 0,17392 | 99,40191 | 1,00000
638,91400 | 121,01694 | 0,17481 | 99,39981 | 1,00000
643,91400 | 122,01695 | 0,17582 | 99,39822 | 1,00000
648,91400 | 123,02051 | 0,17696 | 99,39652 | 1,00000
653,91400 | 124,02469 | 0,17796 | 99,39388 | 1,00000
658,91400 | 125,02805 | 0,17903 | 99,39311 | 1,00000
663,91400 | 126,03030 | 0,17987 | 99,39216 | 1,00000
668,91400 | 127,03101 | 0,18064 | 99,39016 | 1,00000
673,91400 | 128,03136 | 0,18139 | 99,38854 | 1,00000
678,91400 | 129,03060 | 0,18249 | 99,38768 | 1,00000
683,91400 | 130,02845 | 0,18350 | 99,38442 | 1,00000
688,91400 | 131,02624 | 0,18466 | 99,38479 | 1,00000
693,91400 | 132,02390 | 0,18572 | 99,38213 | 1,00000
698,91400 | 133,02435 | 0,18675 | 99,38079 | 1,00000
703,91400 | 134,02662 | 0,18805 | 99,38090 | 1,00000
708,91400 | 135,02931 | 0,18929 | 99,38089 | 1,00000
713,91400 | 136,03016 | 0,19058 | 99,37847 | 1,00000
718,91400 | 137,03057 | 0,19170 | 99,37624 | 1,00000
723,91400 | 138,02946 | 0,19292 | 99,37531 | 1,00000
728,91400 | 139,02774 | 0,19405 | 99,37340 | 1,00000
733,91400 | 140,02746 | 0,19532 | 99,37171 | 1,00000
738,91400 | 141,02690 | 0,19673 | 99,37168 | 1,00000
743,91400 | 142,02687 | 0,19799 | 99,37004 | 1,00000
748,91400 | 143,02490 | 0,19931 | 99,36954 | 1,00000
753,91400 | 144,02442 | 0,20059 | 99,36696 | 1,00000
758,91400 | 145,02628 | 0,20191 | 99,36799 | 1,00000
763,91400 | 146,02821 | 0,20325 | 99,36581 | 1,00000
768,91400 | 147,03092 | 0,20462 | 99,36329 | 1,00000
773,91400 | 148,03075 | 0,20613 | 99,36249 | 1,00000
778,91400 | 149,03033 | 0,20744 | 99,36035 | 1,00000
783,91400 | 150,03067 | 0,20882 | 99,35997 | 1,00000
788,91400 | 151,02836 | 0,21022 | 99,35913 | 1,00000
793,91400 | 152,02765 | 0,21163 | 99,35846 | 1,00000
798,91400 | 153,02676 | 0,21300 | 99,35749 | 1,00000
803,91400 | 154,02535 | 0,21430 | 99,35272 | 1,00000
808,91400 | 155,02756 | 0,21583 | 99,35676 | 1,00000
813,91400 | 156,02967 | 0,21741 | 99,35567 | 1,00000
818,91400 | 157,03053 | 0,21902 | 99,35377 | 1,00000
823,91400 | 158,03099 | 0,22043 | 99,35398 | 1,00000
828,91400 | 159,02925 | 0,22184 | 99,35164 | 1,00000
833,91400 | 160,02687 | 0,22317 | 99,34938 | 1,00000
838,91400 | 161,02510 | 0,22467 | 99,34803 | 1,00000
843,91400 | 162,02128 | 0,22554 | 99,34772 | 1,00000
848,91400 | 163,01995 | 0,22708 | 99,34713 | 1,00000
853,91400 | 164,01745 | 0,22853 | 99,34341 | 1,00000
858,91400 | 165,01751 | 0,22999 | 99,34344 | 1,00000
863,91400 | 166,01638 | 0,23135 | 99,33768 | 1,00000
868,91400 | 167,01803 | 0,23297 | 99,34351 | 1,00000
873,91400 | 168,02012 | 0,23439 | 99,33702 | 1,00000
878,91400 | 169,02455 | 0,23642 | 99,34115 | 1,00000
883,91400 | 170,02591 | 0,23789 | 99,34003 | 1,00000
888,91400 | 171,02439 | 0,23929 | 99,33470 | 1,00000
893,91400 | 172,02394 | 0,24088 | 99,33804 | 1,00000
898,91400 | 173,02286 | 0,24262 | 99,33593 | 1,00000
903,91400 | 174,02052 | 0,24428 | 99,33581 | 1,00000
908,91400 | 175,01871 | 0,24571 | 99,33262 | 1,00000
913,91400 | 176,01679 | 0,24735 | 99,33231 | 1,00000
918,91400 | 177,01477 | 0,24893 | 99,33147 | 1,00000
923,91400 | 178,01298 | 0,25045 | 99,32770 | 1,00000
928,91400 | 179,01359 | 0,25226 | 99,32784 | 1,00000
933,91400 | 180,01441 | 0,25406 | 99,33032 | 1,00000
938,91400 | 181,01409 | 0,25581 | 99,32660 | 1,00000
943,91400 | 182,01484 | 0,25768 | 99,32651 | 1,00000
948,91400 | 183,01553 | 0,25951 | 99,32635 | 1,00000
953,91400 | 184,01488 | 0,26121 | 99,32555 | 1,00000
958,91400 | 185,01282 | 0,26288 | 99,32127 | 1,00000
963,91400 | 186,01415 | 0,26466 | 99,32313 | 1,00000
968,91400 | 187,01440 | 0,26649 | 99,32146 | 1,00000
973,91400 | 188,01472 | 0,26829 | 99,32019 | 1,00000
978,91400 | 189,01421 | 0,27013 | 99,32220 | 1,00000
983,91400 | 190,01358 | 0,27201 | 99,31494 | 1,00000
988,91400 | 191,01589 | 0,27393 | 99,31954 | 1,00000
993,91400 | 192,01628 | 0,27579 | 99,31813 | 1,00000

## CC31
Column1 | Column2 | Column3 | Column4 | Column5
#FILE: | CC31_PF_080126.dsu
#FORMAT: | NETZSCH5
#IDENTITY: | CC31_PF_080126
#DECIMAL: | COMMA
#SEPARATOR: | SEMICOLON
#MTYPE: | DTA
#MSUBTYPE:
#INSTRUMENT: | NETZSCH STA 449 C
#PROJECT: | Ceramika
#DATE/TIME: | 08.01.2026 10:47:20
#CORR. FILE: | korekcja_1000_air_300920.bsu
#LABORATORY: | KTCh
#OPERATOR: | AW-M
#REMARK:
#SAMPLE: | CC31_PF_080126
#SAMPLE MASS /mg: | 24,000
#MATERIAL: | Empty
#REFERENCE: | Al2O3 Martoxide
#REFERENCE MASS /mg: | 119,600
#TYPE OF CRUCIBLE: | DTA/TG crucible Al2O3
#SAMPLE CRUCIBLE MASS /mg: | 1428,300
#REFERENCE CRUCIBLE MASS /mg: | 1430,300
#PROTECTIVE GAS: | Argon 10ml/min
#FLOW RATE:
#PURGE GAS 1: | outlet functionality
#FLOW RATE 1: | outlet functionality
#PURGE GAS 2: | Air
#FLOW RATE 2 /(ml/min): | 60
#CORR. CODE: | 020
#EXO: | +1
#RANGE: | 35.0/5.0(K/min)/1000.0
#SEGMENT: | S1/1
##Temp./°C | Time/min | DTA/(uV/mg) | Mass/% | Sensit./(µV/mW)
33,87200 | 0,0000e+000 | 7,5781e-002 | 100,00000 | 1,00000
38,87200 | 4,04678 | 0,15228 | 100,64525 | 1,00000
43,87200 | 5,27642 | 0,19133 | 100,87123 | 1,00000
48,87200 | 6,21272 | 0,21789 | 100,71592 | 1,00000
53,87200 | 7,01592 | 0,23334 | 100,50041 | 1,00000
58,87200 | 7,74403 | 0,24082 | 100,27339 | 1,00000
63,87200 | 8,42602 | 0,24371 | 100,03278 | 1,00000
68,87200 | 9,08215 | 0,24227 | 99,79461 | 1,00000
73,87200 | 9,72506 | 0,23811 | 99,57754 | 1,00000
78,87200 | 10,36400 | 0,23269 | 99,36549 | 1,00000
83,87200 | 11,00501 | 0,22455 | 99,18492 | 1,00000
88,87200 | 11,65392 | 0,21571 | 99,03067 | 1,00000
93,87200 | 12,31673 | 0,20843 | 98,87474 | 1,00000
98,87200 | 13,00321 | 0,20057 | 98,74730 | 1,00000
103,87200 | 13,72066 | 0,19406 | 98,62194 | 1,00000
108,87200 | 14,47950 | 0,18947 | 98,54212 | 1,00000
113,87200 | 15,28657 | 0,18854 | 98,50624 | 1,00000
118,87200 | 16,14663 | 0,19182 | 98,49000 | 1,00000
123,87200 | 17,06333 | 0,19931 | 98,48736 | 1,00000
128,87200 | 18,03842 | 0,21163 | 98,50166 | 1,00000
133,87200 | 19,06698 | 0,22651 | 98,53710 | 1,00000
138,87200 | 20,14137 | 0,25522 | 98,55695 | 1,00000
143,87200 | 21,23718 | 0,28196 | 98,60453 | 1,00000
148,87200 | 22,34398 | 0,30592 | 98,62988 | 1,00000
153,87200 | 23,45310 | 0,32766 | 98,62834 | 1,00000
158,87200 | 24,54989 | 0,34719 | 98,63381 | 1,00000
163,87200 | 25,63287 | 0,36358 | 98,63626 | 1,00000
168,87200 | 26,69641 | 0,37873 | 98,63487 | 1,00000
173,87200 | 27,74032 | 0,39233 | 98,63266 | 1,00000
178,87200 | 28,76826 | 0,40501 | 98,61856 | 1,00000
183,87200 | 29,77860 | 0,41587 | 98,61802 | 1,00000
188,87200 | 30,77945 | 0,42589 | 98,61162 | 1,00000
193,87200 | 31,77476 | 0,43548 | 98,59369 | 1,00000
198,87200 | 32,76984 | 0,44522 | 98,58178 | 1,00000
203,87200 | 33,76590 | 0,45566 | 98,56706 | 1,00000
208,87200 | 34,76301 | 0,46728 | 98,54619 | 1,00000
213,87200 | 35,76081 | 0,48007 | 98,52826 | 1,00000
218,87200 | 36,76053 | 0,49293 | 98,51162 | 1,00000
223,87200 | 37,76038 | 0,50646 | 98,49082 | 1,00000
228,87200 | 38,76073 | 0,52078 | 98,46374 | 1,00000
233,87200 | 39,76086 | 0,53568 | 98,42579 | 1,00000
238,87200 | 40,76161 | 0,55117 | 98,37530 | 1,00000
243,87200 | 41,76762 | 0,56840 | 98,31288 | 1,00000
248,87200 | 42,77500 | 0,58544 | 98,23820 | 1,00000
253,87200 | 43,78262 | 0,60412 | 98,14539 | 1,00000
258,87200 | 44,79046 | 0,62347 | 98,05004 | 1,00000
263,87200 | 45,79667 | 0,64363 | 97,92409 | 1,00000
268,87200 | 46,80081 | 0,66502 | 97,77911 | 1,00000
273,87200 | 47,80314 | 0,68596 | 97,60815 | 1,00000
278,87200 | 48,80541 | 0,70932 | 97,40512 | 1,00000
283,87200 | 49,80873 | 0,73682 | 97,14297 | 1,00000
288,87200 | 50,81410 | 0,76722 | 96,80260 | 1,00000
293,87200 | 51,82124 | 0,80514 | 96,29441 | 1,00000
298,87200 | 52,82791 | 0,85239 | 95,43846 | 1,00000
303,87200 | 53,83300 | 0,90832 | 93,76543 | 1,00000
308,87200 | 54,83351 | 0,98094 | 90,57241 | 1,00000
313,87200 | 55,82812 | 1,06680 | 84,07069 | 1,00000
318,87200 | 56,81161 | 1,17524 | 72,31440 | 1,00000
323,87200 | 57,78523 | 1,33533 | 57,05778 | 1,00000
328,87200 | 58,77517 | 1,74620 | 43,38746 | 1,00000
333,87200 | 59,78168 | 2,31124 | 37,72323 | 1,00000
338,87200 | 60,79134 | 2,59676 | 34,94493 | 1,00000
343,87200 | 61,80434 | 2,68294 | 33,04163 | 1,00000
348,87200 | 62,82500 | 2,65500 | 31,53590 | 1,00000
353,87200 | 63,85029 | 2,53689 | 30,33228 | 1,00000
358,87200 | 64,87935 | 2,37489 | 29,32895 | 1,00000
363,87200 | 65,90689 | 2,21216 | 28,39899 | 1,00000
368,87200 | 66,92946 | 2,06748 | 27,53167 | 1,00000
373,87200 | 67,94585 | 1,95441 | 26,71760 | 1,00000
378,87200 | 68,95798 | 1,87497 | 25,95533 | 1,00000
383,87200 | 69,96671 | 1,82098 | 25,19118 | 1,00000
388,87200 | 70,97248 | 1,78562 | 24,45727 | 1,00000
393,87200 | 71,97444 | 1,76729 | 23,72919 | 1,00000
398,87200 | 72,97321 | 1,75917 | 22,99216 | 1,00000
403,87200 | 73,97040 | 1,75951 | 22,25004 | 1,00000
408,87200 | 74,96734 | 1,76639 | 21,48137 | 1,00000
413,87200 | 75,96083 | 1,77106 | 20,68850 | 1,00000
418,87200 | 76,95844 | 1,78504 | 19,87111 | 1,00000
423,87200 | 77,95657 | 1,80165 | 19,02895 | 1,00000
428,87200 | 78,95516 | 1,81873 | 18,13762 | 1,00000
433,87200 | 79,95672 | 1,83463 | 17,20286 | 1,00000
438,87200 | 80,96092 | 1,84918 | 16,24493 | 1,00000
443,87200 | 81,96501 | 1,86028 | 15,22492 | 1,00000
448,87200 | 82,96859 | 1,86781 | 14,20477 | 1,00000
453,87200 | 83,97237 | 1,86726 | 13,13801 | 1,00000
458,87200 | 84,97548 | 1,85871 | 12,09010 | 1,00000
463,87200 | 85,97712 | 1,84617 | 11,00949 | 1,00000
468,87200 | 86,97862 | 1,83474 | 9,91683 | 1,00000
473,87200 | 87,97828 | 1,82388 | 8,77279 | 1,00000
478,87200 | 88,98012 | 1,80637 | 7,64710 | 1,00000
483,87200 | 89,98497 | 1,77706 | 6,60518 | 1,00000
488,87200 | 90,99225 | 1,72866 | 5,57430 | 1,00000
493,87200 | 92,00055 | 1,66226 | 4,65876 | 1,00000
498,87200 | 93,00885 | 1,57755 | 3,87781 | 1,00000
503,87200 | 94,01505 | 1,51495 | 3,19148 | 1,00000
508,87200 | 95,01700 | 1,45477 | 2,57023 | 1,00000
513,87200 | 96,02200 | 1,28638 | 2,31140 | 1,00000
518,87200 | 97,02898 | 1,15867 | 2,19372 | 1,00000
523,87200 | 98,03386 | 1,07633 | 2,14884 | 1,00000
528,87200 | 99,03678 | 1,04102 | 2,14038 | 1,00000
533,87200 | 100,03919 | 1,03129 | 2,12794 | 1,00000
538,87200 | 101,03919 | 1,03126 | 2,11214 | 1,00000
543,87200 | 102,03708 | 1,03855 | 2,10082 | 1,00000
548,87200 | 103,03353 | 1,05082 | 2,09068 | 1,00000
553,87200 | 104,02792 | 1,06454 | 2,07665 | 1,00000
558,87200 | 105,02295 | 1,07784 | 2,07404 | 1,00000
563,87200 | 106,01848 | 1,09138 | 2,05860 | 1,00000
568,87200 | 107,01459 | 1,10252 | 2,05034 | 1,00000
573,87200 | 108,01142 | 1,11323 | 2,02814 | 1,00000
578,87200 | 109,01111 | 1,12422 | 2,01662 | 1,00000
583,87200 | 110,01240 | 1,13520 | 1,99588 | 1,00000
588,87200 | 111,01352 | 1,14619 | 1,98458 | 1,00000
593,87200 | 112,01398 | 1,15631 | 1,96917 | 1,00000
598,87200 | 113,01295 | 1,16765 | 1,95666 | 1,00000
603,87200 | 114,01150 | 1,17986 | 1,93670 | 1,00000
608,87200 | 115,00494 | 1,17852 | 1,91987 | 1,00000
613,87200 | 116,00589 | 1,19253 | 1,91181 | 1,00000
618,87200 | 117,00866 | 1,20687 | 1,91040 | 1,00000
623,87200 | 118,01152 | 1,22179 | 1,89506 | 1,00000
628,87200 | 119,01452 | 1,23192 | 1,88550 | 1,00000
633,87200 | 120,01795 | 1,24765 | 1,86805 | 1,00000
638,87200 | 121,01946 | 1,26300 | 1,87129 | 1,00000
643,87200 | 122,01951 | 1,27926 | 1,86335 | 1,00000
648,87200 | 123,01930 | 1,29531 | 1,84391 | 1,00000
653,87200 | 124,01865 | 1,31179 | 1,84339 | 1,00000
658,87200 | 125,01944 | 1,32873 | 1,84518 | 1,00000
663,87200 | 126,01957 | 1,34378 | 1,82248 | 1,00000
668,87200 | 127,01905 | 1,35737 | 1,80910 | 1,00000
673,87200 | 128,02114 | 1,37265 | 1,81855 | 1,00000
678,87200 | 129,02304 | 1,39070 | 1,80385 | 1,00000
683,87200 | 130,02490 | 1,40834 | 1,81159 | 1,00000
688,87200 | 131,02481 | 1,42709 | 1,80750 | 1,00000
693,87200 | 132,02373 | 1,44444 | 1,79907 | 1,00000
698,87200 | 133,02366 | 1,46062 | 1,78812 | 1,00000
703,87200 | 134,02187 | 1,47924 | 1,77617 | 1,00000
708,87200 | 135,02112 | 1,49776 | 1,77262 | 1,00000
713,87200 | 136,01938 | 1,51571 | 1,75680 | 1,00000
718,87200 | 137,01936 | 1,53251 | 1,75209 | 1,00000
723,87200 | 138,01989 | 1,55109 | 1,75165 | 1,00000
728,87200 | 139,02144 | 1,56991 | 1,75525 | 1,00000
733,87200 | 140,02358 | 1,58872 | 1,74923 | 1,00000
738,87200 | 141,02481 | 1,60824 | 1,74039 | 1,00000
743,87200 | 142,02392 | 1,62682 | 1,73341 | 1,00000
748,87200 | 143,02280 | 1,64439 | 1,71857 | 1,00000
753,87200 | 144,02068 | 1,66223 | 1,71517 | 1,00000
758,87200 | 145,01973 | 1,68039 | 1,70518 | 1,00000
763,87200 | 146,01756 | 1,69869 | 1,69714 | 1,00000
768,87200 | 147,01653 | 1,71769 | 1,68361 | 1,00000
773,87200 | 148,01576 | 1,73672 | 1,68158 | 1,00000
778,87200 | 149,01694 | 1,75524 | 1,69362 | 1,00000
783,87200 | 150,01947 | 1,77464 | 1,69817 | 1,00000
788,87200 | 151,02034 | 1,79009 | 1,69345 | 1,00000
793,87200 | 152,02197 | 1,81074 | 1,67878 | 1,00000
798,87200 | 153,02270 | 1,82866 | 1,68118 | 1,00000
803,87200 | 154,02240 | 1,84759 | 1,68576 | 1,00000
808,87200 | 155,02192 | 1,86807 | 1,66903 | 1,00000
813,87200 | 156,02065 | 1,88821 | 1,65807 | 1,00000
818,87200 | 157,01941 | 1,90981 | 1,65185 | 1,00000
823,87200 | 158,01809 | 1,92824 | 1,64232 | 1,00000
828,87200 | 159,01624 | 1,94598 | 1,62321 | 1,00000
833,87200 | 160,01550 | 1,96389 | 1,62079 | 1,00000
838,87200 | 161,01613 | 1,98211 | 1,60790 | 1,00000
843,87200 | 162,01690 | 2,00076 | 1,60176 | 1,00000
848,87200 | 163,01644 | 2,01929 | 1,59991 | 1,00000
853,87200 | 164,01527 | 2,03777 | 1,59035 | 1,00000
858,87200 | 165,01469 | 2,05633 | 1,58756 | 1,00000
863,87200 | 166,01451 | 2,07437 | 1,58407 | 1,00000
868,87200 | 167,01428 | 2,09252 | 1,57299 | 1,00000
873,87200 | 168,01356 | 2,11183 | 1,55788 | 1,00000
878,87200 | 169,01227 | 2,13200 | 1,54909 | 1,00000
883,87200 | 170,01198 | 2,14957 | 1,53870 | 1,00000
888,87200 | 171,01194 | 2,16743 | 1,53722 | 1,00000
893,87200 | 172,01173 | 2,18853 | 1,54065 | 1,00000
898,87200 | 173,01157 | 2,20810 | 1,52590 | 1,00000
903,87200 | 174,01305 | 2,22942 | 1,51582 | 1,00000
908,87200 | 175,01421 | 2,24751 | 1,50559 | 1,00000
913,87200 | 176,01440 | 2,26785 | 1,50632 | 1,00000
918,87200 | 177,01381 | 2,28674 | 1,49042 | 1,00000
923,87200 | 178,01263 | 2,30587 | 1,48845 | 1,00000
928,87200 | 179,01081 | 2,32504 | 1,47582 | 1,00000
933,87200 | 180,00997 | 2,34457 | 1,47126 | 1,00000
938,87200 | 181,00956 | 2,36394 | 1,46224 | 1,00000
943,87200 | 182,00883 | 2,38318 | 1,44573 | 1,00000
948,87200 | 183,00919 | 2,40357 | 1,43973 | 1,00000
953,87200 | 184,00962 | 2,42078 | 1,42922 | 1,00000
958,87200 | 185,00916 | 2,43911 | 1,42840 | 1,00000
963,87200 | 186,00815 | 2,45687 | 1,42155 | 1,00000
968,87200 | 187,00936 | 2,47670 | 1,43148 | 1,00000
973,87200 | 188,01161 | 2,49552 | 1,39311 | 1,00000
978,87200 | 189,01429 | 2,51480 | 1,40076 | 1,00000
983,87200 | 190,01461 | 2,53416 | 1,38629 | 1,00000
988,87200 | 191,01472 | 2,55083 | 1,38675 | 1,00000
993,87200 | 192,01338 | 2,56948 | 1,38833 | 1,00000

## KK14
Kolumna1 | Column2 | Column3 | Column4 | Column5
#FILE: | KK14_PF_070126.dsu
#FORMAT: | NETZSCH5
#IDENTITY: | KK14_PF_070126
#DECIMAL: | COMMA
#SEPARATOR: | SEMICOLON
#MTYPE: | DTA
#MSUBTYPE:
#INSTRUMENT: | NETZSCH STA 449 C
#PROJECT: | Ceramika
#DATE/TIME: | 07.01.2026 11:44:42
#CORR. FILE: | korekcja_1000_air_300920.bsu
#LABORATORY: | KTCh
#OPERATOR: | AW-M
#REMARK:
#SAMPLE: | KK14_PF_070126
#SAMPLE MASS /mg: | 141,200
#MATERIAL: | Empty
#REFERENCE: | Al2O3 Martoxide
#REFERENCE MASS /mg: | 119,600
#TYPE OF CRUCIBLE: | DTA/TG crucible Al2O3
#SAMPLE CRUCIBLE MASS /mg: | 1428,400
#REFERENCE CRUCIBLE MASS /mg: | 1430,300
#PROTECTIVE GAS: | Argon 10ml/min
#FLOW RATE:
#PURGE GAS 1: | outlet functionality
#FLOW RATE 1: | outlet functionality
#PURGE GAS 2: | Air
#FLOW RATE 2 /(ml/min): | 60
#CORR. CODE: | 020
#EXO: | +1
#RANGE: | 35.0/5.0(K/min)/1000.0
#SEGMENT: | S1/1
##Temp./°C | Time/min | DTA/(uV/mg) | Mass/% | Sensit./(µV/mW)
33,95600 | 0,0000e+000 | 8,9589e-003 | 100,00000 | 1,00000
38,95600 | 4,02554 | 2,0306e-002 | 100,09303 | 1,00000
43,95600 | 5,25052 | 2,5681e-002 | 100,12858 | 1,00000
48,95600 | 6,18606 | 2,9392e-002 | 100,10181 | 1,00000
53,95600 | 6,99003 | 3,1396e-002 | 100,06118 | 1,00000
58,95600 | 7,71832 | 3,2274e-002 | 100,01668 | 1,00000
63,95600 | 8,40249 | 3,2451e-002 | 99,97178 | 1,00000
68,95600 | 9,05963 | 3,1924e-002 | 99,92824 | 1,00000
73,95600 | 9,70499 | 3,0840e-002 | 99,88618 | 1,00000
78,95600 | 10,34679 | 2,9639e-002 | 99,84433 | 1,00000
83,95600 | 10,99088 | 2,8254e-002 | 99,80600 | 1,00000
88,95600 | 11,64264 | 2,6882e-002 | 99,76919 | 1,00000
93,95600 | 12,30902 | 2,5917e-002 | 99,73472 | 1,00000
98,95600 | 12,99788 | 2,4812e-002 | 99,70330 | 1,00000
103,95600 | 13,71861 | 2,4150e-002 | 99,67229 | 1,00000
108,95600 | 14,48010 | 2,3911e-002 | 99,64475 | 1,00000
113,95600 | 15,29057 | 2,4230e-002 | 99,62149 | 1,00000
118,95600 | 16,15654 | 2,5412e-002 | 99,60102 | 1,00000
123,95600 | 17,08014 | 2,7497e-002 | 99,58420 | 1,00000
128,95600 | 18,06228 | 3,0273e-002 | 99,56878 | 1,00000
133,95600 | 19,09536 | 3,3738e-002 | 99,55137 | 1,00000
138,95600 | 20,16876 | 3,7760e-002 | 99,52888 | 1,00000
143,95600 | 21,26833 | 4,2023e-002 | 99,49870 | 1,00000
148,95600 | 22,37708 | 4,6218e-002 | 99,46165 | 1,00000
153,95600 | 23,48478 | 5,0198e-002 | 99,41561 | 1,00000
158,95600 | 24,58226 | 5,3661e-002 | 99,35859 | 1,00000
163,95600 | 25,66218 | 5,6887e-002 | 99,29133 | 1,00000
168,95600 | 26,72366 | 5,9809e-002 | 99,21077 | 1,00000
173,95600 | 27,76538 | 6,2638e-002 | 99,11475 | 1,00000
178,95600 | 28,78844 | 6,5444e-002 | 99,00001 | 1,00000
183,95600 | 29,79604 | 6,8210e-002 | 98,86170 | 1,00000
188,95600 | 30,79287 | 7,0934e-002 | 98,69315 | 1,00000
193,95600 | 31,78174 | 7,3878e-002 | 98,48031 | 1,00000
198,95600 | 32,77074 | 7,6953e-002 | 98,22464 | 1,00000
203,95600 | 33,76219 | 8,0189e-002 | 97,91127 | 1,00000
208,95600 | 34,75737 | 8,3980e-002 | 97,52154 | 1,00000
213,95600 | 35,75426 | 8,8700e-002 | 97,03188 | 1,00000
218,95600 | 36,75235 | 9,3878e-002 | 96,42487 | 1,00000
223,95600 | 37,74941 | 9,9500e-002 | 95,67491 | 1,00000
228,95600 | 38,74747 | 0,10495 | 94,76912 | 1,00000
233,95600 | 39,74734 | 0,10970 | 93,68856 | 1,00000
238,95600 | 40,74860 | 0,11224 | 92,46512 | 1,00000
243,95600 | 41,75351 | 0,11205 | 91,18873 | 1,00000
248,95600 | 42,76516 | 0,10957 | 90,02535 | 1,00000
253,95600 | 43,78374 | 0,10893 | 89,11727 | 1,00000
258,95600 | 44,79867 | 0,11260 | 88,46296 | 1,00000
263,95600 | 45,81246 | 0,12109 | 87,88816 | 1,00000
268,95600 | 46,82019 | 0,13350 | 87,22354 | 1,00000
273,95600 | 47,82248 | 0,14886 | 86,42271 | 1,00000
278,95600 | 48,81783 | 0,16708 | 85,54276 | 1,00000
283,95600 | 49,81155 | 0,18886 | 84,61760 | 1,00000
288,95600 | 50,80433 | 0,21390 | 83,66459 | 1,00000
293,95600 | 51,79881 | 0,24158 | 82,72231 | 1,00000
298,95600 | 52,79836 | 0,27028 | 81,89501 | 1,00000
303,95600 | 53,80138 | 0,29597 | 81,27295 | 1,00000
308,95600 | 54,80682 | 0,31660 | 80,82639 | 1,00000
313,95600 | 55,81210 | 0,33504 | 80,46871 | 1,00000
318,95600 | 56,81627 | 0,35305 | 80,14361 | 1,00000
323,95600 | 57,82134 | 0,36843 | 79,83411 | 1,00000
328,95600 | 58,82791 | 0,37904 | 79,53683 | 1,00000
333,95600 | 59,83575 | 0,38374 | 79,25131 | 1,00000
338,95600 | 60,84796 | 0,38223 | 78,97929 | 1,00000
343,95600 | 61,86638 | 0,37483 | 78,72118 | 1,00000
348,95600 | 62,88743 | 0,36254 | 78,48149 | 1,00000
353,95600 | 63,90865 | 0,34709 | 78,25761 | 1,00000
358,95600 | 64,92589 | 0,33153 | 78,05559 | 1,00000
363,95600 | 65,93864 | 0,31686 | 77,87086 | 1,00000
368,95600 | 66,94818 | 0,30210 | 77,70197 | 1,00000
373,95600 | 67,95470 | 0,28679 | 77,55309 | 1,00000
378,95600 | 68,95835 | 0,27344 | 77,41918 | 1,00000
383,95600 | 69,96170 | 0,26560 | 77,29493 | 1,00000
388,95600 | 70,96423 | 0,26732 | 77,16638 | 1,00000
393,95600 | 71,96328 | 0,28448 | 77,01902 | 1,00000
398,95600 | 72,95676 | 0,31433 | 76,83214 | 1,00000
403,95600 | 73,94566 | 0,34665 | 76,61728 | 1,00000
408,95600 | 74,93332 | 0,36986 | 76,38945 | 1,00000
413,95600 | 75,92491 | 0,37870 | 76,16564 | 1,00000
418,95600 | 76,92502 | 0,37644 | 75,95384 | 1,00000
423,95600 | 77,93291 | 0,36535 | 75,76679 | 1,00000
428,95600 | 78,94649 | 0,34744 | 75,59684 | 1,00000
433,95600 | 79,96456 | 0,32502 | 75,45603 | 1,00000
438,95600 | 80,98336 | 0,30440 | 75,34019 | 1,00000
443,95600 | 81,99780 | 0,29344 | 75,23631 | 1,00000
448,95600 | 83,00100 | 0,29624 | 75,12963 | 1,00000
453,95600 | 83,99748 | 0,30895 | 75,00907 | 1,00000
458,95600 | 84,98929 | 0,32906 | 74,86754 | 1,00000
463,95600 | 85,97673 | 0,35741 | 74,69318 | 1,00000
468,95600 | 86,96231 | 0,39136 | 74,46869 | 1,00000
473,95600 | 87,95104 | 0,42197 | 74,21989 | 1,00000
478,95600 | 88,94815 | 0,43636 | 73,96535 | 1,00000
483,95600 | 89,95791 | 0,42205 | 73,73893 | 1,00000
488,95600 | 90,97935 | 0,37732 | 73,57389 | 1,00000
493,95600 | 92,00581 | 0,32344 | 73,45513 | 1,00000
498,95600 | 93,02945 | 0,27579 | 73,37567 | 1,00000
503,95600 | 94,04570 | 0,23605 | 73,32678 | 1,00000
508,95600 | 95,05402 | 0,21011 | 73,29820 | 1,00000
513,95600 | 96,05580 | 0,19646 | 73,27623 | 1,00000
518,95600 | 97,05298 | 0,19006 | 73,25794 | 1,00000
523,95600 | 98,04972 | 0,18761 | 73,24085 | 1,00000
528,95600 | 99,04560 | 0,18750 | 73,22445 | 1,00000
533,95600 | 100,03989 | 0,18830 | 73,20758 | 1,00000
538,95600 | 101,03344 | 0,18911 | 73,19488 | 1,00000
543,95600 | 102,02715 | 0,19002 | 73,18165 | 1,00000
548,95600 | 103,02158 | 0,19123 | 73,16850 | 1,00000
553,95600 | 104,01778 | 0,19276 | 73,15561 | 1,00000
558,95600 | 105,01571 | 0,19429 | 73,14226 | 1,00000
563,95600 | 106,01556 | 0,19581 | 73,12935 | 1,00000
568,95600 | 107,01644 | 0,19733 | 73,11704 | 1,00000
573,95600 | 108,02060 | 0,19893 | 73,10447 | 1,00000
578,95600 | 109,02115 | 0,20047 | 73,09111 | 1,00000
583,95600 | 110,02057 | 0,20181 | 73,07843 | 1,00000
588,95600 | 111,01910 | 0,20330 | 73,06471 | 1,00000
593,95600 | 112,01616 | 0,20489 | 73,05122 | 1,00000
598,95600 | 113,01450 | 0,20657 | 73,03909 | 1,00000
603,95600 | 114,01288 | 0,20822 | 73,02458 | 1,00000
608,95600 | 115,01297 | 0,21017 | 73,01141 | 1,00000
613,95600 | 116,01450 | 0,21214 | 72,99639 | 1,00000
618,95600 | 117,01783 | 0,21414 | 72,98280 | 1,00000
623,95600 | 118,02133 | 0,21602 | 72,96912 | 1,00000
628,95600 | 119,02347 | 0,21803 | 72,95428 | 1,00000
633,95600 | 120,02382 | 0,22014 | 72,93975 | 1,00000
638,95600 | 121,02480 | 0,22218 | 72,92738 | 1,00000
643,95600 | 122,02479 | 0,22433 | 72,91157 | 1,00000
648,95600 | 123,02365 | 0,22662 | 72,89954 | 1,00000
653,95600 | 124,02357 | 0,22925 | 72,89330 | 1,00000
658,95600 | 125,02279 | 0,23192 | 72,88904 | 1,00000
663,95600 | 126,02394 | 0,23423 | 72,88607 | 1,00000
668,95600 | 127,02644 | 0,23635 | 72,88251 | 1,00000
673,95600 | 128,03205 | 0,23845 | 72,88159 | 1,00000
678,95600 | 129,03719 | 0,24101 | 72,87921 | 1,00000
683,95600 | 130,03961 | 0,24355 | 72,87734 | 1,00000
688,95600 | 131,03955 | 0,24595 | 72,87465 | 1,00000
693,95600 | 132,03811 | 0,24844 | 72,87337 | 1,00000
698,95600 | 133,03722 | 0,25060 | 72,87171 | 1,00000
703,95600 | 134,03675 | 0,25306 | 72,86942 | 1,00000
708,95600 | 135,03624 | 0,25559 | 72,86701 | 1,00000
713,95600 | 136,03833 | 0,25817 | 72,86511 | 1,00000
718,95600 | 137,04123 | 0,26052 | 72,86300 | 1,00000
723,95600 | 138,04355 | 0,26281 | 72,86045 | 1,00000
728,95600 | 139,04524 | 0,26541 | 72,85836 | 1,00000
733,95600 | 140,04668 | 0,26796 | 72,85707 | 1,00000
738,95600 | 141,04762 | 0,27048 | 72,85379 | 1,00000
743,95600 | 142,04730 | 0,27290 | 72,85198 | 1,00000
748,95600 | 143,04789 | 0,27566 | 72,85147 | 1,00000
753,95600 | 144,04828 | 0,27847 | 72,84975 | 1,00000
758,95600 | 145,04973 | 0,28117 | 72,84806 | 1,00000
763,95600 | 146,05343 | 0,28409 | 72,84639 | 1,00000
768,95600 | 147,05655 | 0,28661 | 72,84335 | 1,00000
773,95600 | 148,05973 | 0,28971 | 72,84083 | 1,00000
778,95600 | 149,06038 | 0,29255 | 72,83927 | 1,00000
783,95600 | 150,06140 | 0,29552 | 72,83577 | 1,00000
788,95600 | 151,06187 | 0,29859 | 72,83382 | 1,00000
793,95600 | 152,06153 | 0,30178 | 72,83201 | 1,00000
798,95600 | 153,06177 | 0,30478 | 72,82850 | 1,00000
803,95600 | 154,06150 | 0,30773 | 72,82448 | 1,00000
808,95600 | 155,06314 | 0,31097 | 72,82289 | 1,00000
813,95600 | 156,06440 | 0,31390 | 72,81733 | 1,00000
818,95600 | 157,06395 | 0,31687 | 72,81473 | 1,00000
823,95600 | 158,06344 | 0,31951 | 72,80906 | 1,00000
828,95600 | 159,06190 | 0,32231 | 72,80459 | 1,00000
833,95600 | 160,05921 | 0,32494 | 72,79999 | 1,00000
838,95600 | 161,05723 | 0,32770 | 72,79273 | 1,00000
843,95600 | 162,05615 | 0,33036 | 72,78839 | 1,00000
848,95600 | 163,05569 | 0,33316 | 72,78306 | 1,00000
853,95600 | 164,05816 | 0,33582 | 72,77656 | 1,00000
858,95600 | 165,06012 | 0,33846 | 72,77329 | 1,00000
863,95600 | 166,06431 | 0,34069 | 72,76587 | 1,00000
868,95600 | 167,06815 | 0,34333 | 72,75842 | 1,00000
873,95600 | 168,07129 | 0,34587 | 72,75469 | 1,00000
878,95600 | 169,07275 | 0,34884 | 72,74818 | 1,00000
883,95600 | 170,07211 | 0,35135 | 72,74198 | 1,00000
888,95600 | 171,07047 | 0,35387 | 72,73368 | 1,00000
893,95600 | 172,06944 | 0,35685 | 72,72734 | 1,00000
898,95600 | 173,06780 | 0,35992 | 72,72010 | 1,00000
903,95600 | 174,06592 | 0,36340 | 72,71246 | 1,00000
908,95600 | 175,06439 | 0,36662 | 72,70300 | 1,00000
913,95600 | 176,06215 | 0,37045 | 72,69616 | 1,00000
918,95600 | 177,06007 | 0,37409 | 72,68718 | 1,00000
923,95600 | 178,05609 | 0,37752 | 72,67911 | 1,00000
928,95600 | 179,05509 | 0,38088 | 72,67025 | 1,00000
933,95600 | 180,05565 | 0,38393 | 72,66107 | 1,00000
938,95600 | 181,05704 | 0,38697 | 72,65201 | 1,00000
943,95600 | 182,05790 | 0,38984 | 72,64145 | 1,00000
948,95600 | 183,05821 | 0,39291 | 72,63177 | 1,00000
953,95600 | 184,05699 | 0,39550 | 72,62352 | 1,00000
958,95600 | 185,05693 | 0,39851 | 72,61428 | 1,00000
963,95600 | 186,05657 | 0,40154 | 72,60481 | 1,00000
968,95600 | 187,05570 | 0,40467 | 72,59703 | 1,00000
973,95600 | 188,05298 | 0,40770 | 72,58832 | 1,00000
978,95600 | 189,05204 | 0,41053 | 72,58307 | 1,00000
983,95600 | 190,05356 | 0,41388 | 72,57719 | 1,00000
988,95600 | 191,05256 | 0,41666 | 72,57038 | 1,00000
993,95600 | 192,05098 | 0,41978 | 72,56234 | 1,00000

## KK17
Column1 | Column2 | Column3 | Column4 | Column5
#FILE: | KK17_PF_070126.dsu
#FORMAT: | NETZSCH5
#IDENTITY: | KK17_PF_070126
#DECIMAL: | COMMA
#SEPARATOR: | SEMICOLON
#MTYPE: | DTA
#MSUBTYPE:
#INSTRUMENT: | NETZSCH STA 449 C
#PROJECT: | Ceramika
#DATE/TIME: | 07.01.2026 17:09:08
#CORR. FILE: | korekcja_1000_air_300920.bsu
#LABORATORY: | KTCh
#OPERATOR: | AW-M
#REMARK:
#SAMPLE: | KK17_PF_070126
#SAMPLE MASS /mg: | 139,000
#MATERIAL: | Empty
#REFERENCE: | Al2O3 Martoxide
#REFERENCE MASS /mg: | 119,600
#TYPE OF CRUCIBLE: | DTA/TG crucible Al2O3
#SAMPLE CRUCIBLE MASS /mg: | 1428,200
#REFERENCE CRUCIBLE MASS /mg: | 1430,300
#PROTECTIVE GAS: | Argon 10ml/min
#FLOW RATE:
#PURGE GAS 1: | outlet functionality
#FLOW RATE 1: | outlet functionality
#PURGE GAS 2: | Air
#FLOW RATE 2 /(ml/min): | 60
#CORR. CODE: | 020
#EXO: | +1
#RANGE: | 35.0/5.0(K/min)/1000.0
#SEGMENT: | S1/1
##Temp./°C | Time/min | DTA/(uV/mg) | Mass/% | Sensit./(µV/mW)
34,15900 | 0,0000e+000 | 1,1592e-002 | 100,00000 | 1,00000
39,15900 | 4,09513 | 2,5183e-002 | 100,08234 | 1,00000
44,15900 | 5,31813 | 3,2173e-002 | 100,11237 | 1,00000
49,15900 | 6,25078 | 3,6647e-002 | 100,07568 | 1,00000
54,15900 | 7,05305 | 3,9451e-002 | 100,02807 | 1,00000
59,15900 | 7,78018 | 4,1209e-002 | 99,97421 | 1,00000
64,15900 | 8,46309 | 4,1881e-002 | 99,91893 | 1,00000
69,15900 | 9,12118 | 4,1769e-002 | 99,86298 | 1,00000
74,15900 | 9,76649 | 4,1110e-002 | 99,80699 | 1,00000
79,15900 | 10,40778 | 4,0118e-002 | 99,74930 | 1,00000
84,15900 | 11,05072 | 3,8867e-002 | 99,69339 | 1,00000
89,15900 | 11,70207 | 3,7514e-002 | 99,63582 | 1,00000
94,15900 | 12,36708 | 3,6391e-002 | 99,57980 | 1,00000
99,15900 | 13,05456 | 3,5166e-002 | 99,52555 | 1,00000
104,15900 | 13,77490 | 3,4504e-002 | 99,47487 | 1,00000
109,15900 | 14,53480 | 3,4244e-002 | 99,42966 | 1,00000
114,15900 | 15,34223 | 3,4763e-002 | 99,38861 | 1,00000
119,15900 | 16,20301 | 3,6426e-002 | 99,35747 | 1,00000
124,15900 | 17,12186 | 3,8878e-002 | 99,33438 | 1,00000
129,15900 | 18,09839 | 4,2406e-002 | 99,31376 | 1,00000
134,15900 | 19,13037 | 4,6852e-002 | 99,29376 | 1,00000
139,15900 | 20,20250 | 5,1518e-002 | 99,27261 | 1,00000
144,15900 | 21,30203 | 5,6266e-002 | 99,24386 | 1,00000
149,15900 | 22,41150 | 6,0939e-002 | 99,20758 | 1,00000
154,15900 | 23,51712 | 6,5304e-002 | 99,16187 | 1,00000
159,15900 | 24,61022 | 6,9434e-002 | 99,10414 | 1,00000
164,15900 | 25,68978 | 7,3401e-002 | 99,03521 | 1,00000
169,15900 | 26,75241 | 7,7204e-002 | 98,94867 | 1,00000
174,15900 | 27,79796 | 8,0877e-002 | 98,84445 | 1,00000
179,15900 | 28,82527 | 8,4385e-002 | 98,71788 | 1,00000
184,15900 | 29,83697 | 8,7927e-002 | 98,56678 | 1,00000
189,15900 | 30,83688 | 9,1431e-002 | 98,37789 | 1,00000
194,15900 | 31,83119 | 9,4913e-002 | 98,14542 | 1,00000
199,15900 | 32,82206 | 9,9221e-002 | 97,86334 | 1,00000
204,15900 | 33,80908 | 0,10307 | 97,51520 | 1,00000
209,15900 | 34,79922 | 0,10734 | 97,08217 | 1,00000
214,15900 | 35,79498 | 0,11234 | 96,53099 | 1,00000
219,15900 | 36,79387 | 0,11793 | 95,84738 | 1,00000
224,15900 | 37,79429 | 0,12432 | 95,00095 | 1,00000
229,15900 | 38,79057 | 0,12871 | 93,97759 | 1,00000
234,15900 | 39,79039 | 0,13227 | 92,75827 | 1,00000
239,15900 | 40,79392 | 0,13450 | 91,37872 | 1,00000
244,15900 | 41,80072 | 0,13419 | 89,92697 | 1,00000
249,15900 | 42,81126 | 0,13198 | 88,57978 | 1,00000
254,15900 | 43,82993 | 0,13202 | 87,50137 | 1,00000
259,15900 | 44,84911 | 0,13528 | 86,69463 | 1,00000
264,15900 | 45,86885 | 0,14503 | 85,96062 | 1,00000
269,15900 | 46,88012 | 0,15936 | 85,08967 | 1,00000
274,15900 | 47,88274 | 0,17712 | 84,06895 | 1,00000
279,15900 | 48,87999 | 0,19855 | 82,97980 | 1,00000
284,15900 | 49,87198 | 0,22375 | 81,87713 | 1,00000
289,15900 | 50,86205 | 0,25220 | 80,78051 | 1,00000
294,15900 | 51,85332 | 0,28317 | 79,76123 | 1,00000
299,15900 | 52,84708 | 0,31363 | 78,94182 | 1,00000
304,15900 | 53,84582 | 0,33888 | 78,36608 | 1,00000
309,15900 | 54,84964 | 0,35975 | 77,93955 | 1,00000
314,15900 | 55,85680 | 0,38037 | 77,56803 | 1,00000
319,15900 | 56,86613 | 0,39992 | 77,21352 | 1,00000
324,15900 | 57,87623 | 0,41521 | 76,87444 | 1,00000
329,15900 | 58,88568 | 0,42426 | 76,54974 | 1,00000
334,15900 | 59,89696 | 0,42644 | 76,24255 | 1,00000
339,15900 | 60,91161 | 0,42109 | 75,95583 | 1,00000
344,15900 | 61,92627 | 0,40767 | 75,69086 | 1,00000
349,15900 | 62,94469 | 0,38963 | 75,44776 | 1,00000
354,15900 | 63,96649 | 0,37072 | 75,22395 | 1,00000
359,15900 | 64,98621 | 0,35376 | 75,02064 | 1,00000
364,15900 | 66,00216 | 0,33733 | 74,84266 | 1,00000
369,15900 | 67,01340 | 0,32086 | 74,67999 | 1,00000
374,15900 | 68,02103 | 0,30611 | 74,53505 | 1,00000
379,15900 | 69,02405 | 0,29723 | 74,40020 | 1,00000
384,15900 | 70,02270 | 0,29795 | 74,26535 | 1,00000
389,15900 | 71,01585 | 0,31376 | 74,10985 | 1,00000
394,15900 | 72,00355 | 0,34672 | 73,90992 | 1,00000
399,15900 | 72,98920 | 0,38673 | 73,66680 | 1,00000
404,15900 | 73,97513 | 0,41886 | 73,41002 | 1,00000
409,15900 | 74,96819 | 0,43625 | 73,14656 | 1,00000
414,15900 | 75,96812 | 0,44236 | 72,88947 | 1,00000
419,15900 | 76,97468 | 0,44039 | 72,64357 | 1,00000
424,15900 | 77,98680 | 0,43030 | 72,41924 | 1,00000
429,15900 | 79,00094 | 0,41254 | 72,22209 | 1,00000
434,15900 | 80,01691 | 0,39030 | 72,06252 | 1,00000
439,15900 | 81,02994 | 0,37747 | 71,90659 | 1,00000
444,15900 | 82,03837 | 0,38268 | 71,73951 | 1,00000
449,15900 | 83,04145 | 0,39147 | 71,56660 | 1,00000
454,15900 | 84,04155 | 0,40345 | 71,38594 | 1,00000
459,15900 | 85,03630 | 0,42820 | 71,16640 | 1,00000
464,15900 | 86,02393 | 0,46290 | 70,91435 | 1,00000
469,15900 | 87,00833 | 0,49869 | 70,61909 | 1,00000
474,15900 | 87,99679 | 0,52160 | 70,30997 | 1,00000
479,15900 | 88,99749 | 0,52114 | 70,01858 | 1,00000
484,15900 | 90,01439 | 0,48821 | 69,77163 | 1,00000
489,15900 | 91,04322 | 0,42984 | 69,59839 | 1,00000
494,15900 | 92,07815 | 0,36844 | 69,46917 | 1,00000
499,15900 | 93,10757 | 0,30820 | 69,39066 | 1,00000
504,15900 | 94,12690 | 0,25949 | 69,34727 | 1,00000
509,15900 | 95,13405 | 0,23165 | 69,32013 | 1,00000
514,15900 | 96,13000 | 0,21734 | 69,29760 | 1,00000
519,15900 | 97,12048 | 0,20894 | 69,27891 | 1,00000
524,15900 | 98,10938 | 0,20397 | 69,25943 | 1,00000
529,15900 | 99,10075 | 0,20233 | 69,24199 | 1,00000
534,15900 | 100,09427 | 0,20180 | 69,22460 | 1,00000
539,15900 | 101,08828 | 0,20222 | 69,20684 | 1,00000
544,15900 | 102,08394 | 0,20333 | 69,19013 | 1,00000
549,15900 | 103,07947 | 0,20460 | 69,17411 | 1,00000
554,15900 | 104,07376 | 0,20561 | 69,15766 | 1,00000
559,15900 | 105,07048 | 0,20670 | 69,14208 | 1,00000
564,15900 | 106,06792 | 0,20796 | 69,12631 | 1,00000
569,15900 | 107,06606 | 0,20900 | 69,11066 | 1,00000
574,15900 | 108,06560 | 0,20993 | 69,09526 | 1,00000
579,15900 | 109,06803 | 0,21110 | 69,07709 | 1,00000
584,15900 | 110,07135 | 0,21196 | 69,05889 | 1,00000
589,15900 | 111,07258 | 0,21335 | 69,04284 | 1,00000
594,15900 | 112,07235 | 0,21496 | 69,02544 | 1,00000
599,15900 | 113,07175 | 0,21487 | 69,00993 | 1,00000
604,15900 | 114,06996 | 0,21671 | 68,99162 | 1,00000
609,15900 | 115,06884 | 0,21728 | 68,97745 | 1,00000
614,15900 | 116,06765 | 0,21865 | 68,96213 | 1,00000
619,15900 | 117,06859 | 0,22027 | 68,94558 | 1,00000
624,15900 | 118,07147 | 0,22272 | 68,92890 | 1,00000
629,15900 | 119,07389 | 0,22314 | 68,91398 | 1,00000
634,15900 | 120,07928 | 0,22588 | 68,89685 | 1,00000
639,15900 | 121,08148 | 0,22729 | 68,88223 | 1,00000
644,15900 | 122,08143 | 0,22858 | 68,87048 | 1,00000
649,15900 | 123,07998 | 0,23088 | 68,86101 | 1,00000
654,15900 | 124,07925 | 0,23308 | 68,85590 | 1,00000
659,15900 | 125,07903 | 0,23540 | 68,85225 | 1,00000
664,15900 | 126,07806 | 0,23747 | 68,84935 | 1,00000
669,15900 | 127,07872 | 0,23941 | 68,84575 | 1,00000
674,15900 | 128,08304 | 0,24240 | 68,84530 | 1,00000
679,15900 | 129,08412 | 0,24360 | 68,84350 | 1,00000
684,15900 | 130,08663 | 0,24673 | 68,84180 | 1,00000
689,15900 | 131,08451 | 0,24907 | 68,84095 | 1,00000
694,15900 | 132,08452 | 0,25203 | 68,83956 | 1,00000
699,15900 | 133,08245 | 0,25403 | 68,83828 | 1,00000
704,15900 | 134,08010 | 0,25659 | 68,83669 | 1,00000
709,15900 | 135,07650 | 0,25830 | 68,83457 | 1,00000
714,15900 | 136,07485 | 0,26080 | 68,83357 | 1,00000
719,15900 | 137,07584 | 0,26357 | 68,83339 | 1,00000
724,15900 | 138,07759 | 0,26672 | 68,83122 | 1,00000
729,15900 | 139,08157 | 0,27025 | 68,82841 | 1,00000
734,15900 | 140,08489 | 0,27219 | 68,82683 | 1,00000
739,15900 | 141,08491 | 0,27501 | 68,82466 | 1,00000
744,15900 | 142,08472 | 0,27790 | 68,82287 | 1,00000
749,15900 | 143,08422 | 0,28071 | 68,81984 | 1,00000
754,15900 | 144,07954 | 0,28178 | 68,82058 | 1,00000
759,15900 | 145,07734 | 0,28369 | 68,81904 | 1,00000
764,15900 | 146,07624 | 0,28542 | 68,81861 | 1,00000
769,15900 | 147,07463 | 0,28747 | 68,81734 | 1,00000
774,15900 | 148,07549 | 0,29047 | 68,81306 | 1,00000
779,15900 | 149,07825 | 0,29282 | 68,80990 | 1,00000
784,15900 | 150,08228 | 0,29588 | 68,80603 | 1,00000
789,15900 | 151,08673 | 0,29948 | 68,80237 | 1,00000
794,15900 | 152,08906 | 0,30291 | 68,79902 | 1,00000
799,15900 | 153,08822 | 0,30581 | 68,79506 | 1,00000
804,15900 | 154,08717 | 0,30915 | 68,79066 | 1,00000
809,15900 | 155,08612 | 0,31236 | 68,78762 | 1,00000
814,15900 | 156,08375 | 0,31544 | 68,78258 | 1,00000
819,15900 | 157,08124 | 0,31862 | 68,77626 | 1,00000
824,15900 | 158,07869 | 0,32141 | 68,77210 | 1,00000
829,15900 | 159,07860 | 0,32373 | 68,76749 | 1,00000
834,15900 | 160,07977 | 0,32684 | 68,76223 | 1,00000
839,15900 | 161,08002 | 0,32921 | 68,75662 | 1,00000
844,15900 | 162,07908 | 0,33207 | 68,75159 | 1,00000
849,15900 | 163,07841 | 0,33529 | 68,74597 | 1,00000
854,15900 | 164,07701 | 0,33780 | 68,73878 | 1,00000
859,15900 | 165,07460 | 0,34063 | 68,73248 | 1,00000
864,15900 | 166,07341 | 0,34316 | 68,72643 | 1,00000
869,15900 | 167,07256 | 0,34622 | 68,72008 | 1,00000
874,15900 | 168,07159 | 0,34897 | 68,71237 | 1,00000
879,15900 | 169,07141 | 0,35200 | 68,70424 | 1,00000
884,15900 | 170,07140 | 0,35461 | 68,69853 | 1,00000
889,15900 | 171,07546 | 0,35739 | 68,69146 | 1,00000
894,15900 | 172,07778 | 0,36064 | 68,68249 | 1,00000
899,15900 | 173,07815 | 0,36386 | 68,67676 | 1,00000
904,15900 | 174,07898 | 0,36713 | 68,66936 | 1,00000
909,15900 | 175,07984 | 0,37008 | 68,66166 | 1,00000
914,15900 | 176,08038 | 0,37365 | 68,65424 | 1,00000
919,15900 | 177,07971 | 0,37651 | 68,64662 | 1,00000
924,15900 | 178,07631 | 0,37969 | 68,63800 | 1,00000
929,15900 | 179,07394 | 0,38295 | 68,62994 | 1,00000
934,15900 | 180,07151 | 0,38620 | 68,62099 | 1,00000
939,15900 | 181,06992 | 0,38946 | 68,61243 | 1,00000
944,15900 | 182,07145 | 0,39253 | 68,60482 | 1,00000
949,15900 | 183,07344 | 0,39556 | 68,59658 | 1,00000
954,15900 | 184,07544 | 0,39829 | 68,59119 | 1,00000
959,15900 | 185,07606 | 0,40115 | 68,58483 | 1,00000
964,15900 | 186,07539 | 0,40388 | 68,57457 | 1,00000
969,15900 | 187,07476 | 0,40651 | 68,56866 | 1,00000
974,15900 | 188,07468 | 0,40917 | 68,56055 | 1,00000
979,15900 | 189,07481 | 0,41189 | 68,55131 | 1,00000
984,15900 | 190,07327 | 0,41475 | 68,54314 | 1,00000
989,15900 | 191,07162 | 0,41749 | 68,53589 | 1,00000
994,15900 | 192,06925 | 0,42030 | 68,52820 | 1,00000